## Mixtures
Beck barrier		Standard heatgun temps	F	C
9 mL 30% H2O2
2 mL NH4OH		H2SO4 decap (vial)	660	350
~3 min @ 50-55C
77F / 25C		WFNA decap	200	95

Beck phosphoric		63/37 (MP: 183 C)	500	260
65% H3PO4
122F / 50C
1 minute

Solder fluid
1 mL IPA
0.5 mL glycerine
30 g paste

Aqua regia
1 mL 70% HNO3
3 mL HCl

BOE
40% NH4F in water (6 mL)
49% HF in water (1 mL)
140F / 60C heatgun

Dash
3 mL 65% HNO3
1 mL 48% HF
10-12 mL 98% HAc
140F / 60C heatgun

Pad etch
1mL 35% H2O2
1mL HCl

Piranha solution
1 mL 35% H2O2
3 mL 98% H2SO4